## Sheet1
My Home Industries Private Limited
Tuticorin Grinding Unit
Hourly Chemical Analysis Report - Clinker
Name of the Material: |  |  | Clinker |  | Period: |  | 0:00 | Hrs | 23:00 | Hrs |  | Report Frequency: |  |  | Hourly
Date | Time |  | Element | Moisture | LOI | SIO2 | Al2O3 | Fe2O3 | CaO | MgO | SO3 | Mn2O3 | Na2O | K2O | P2O5 | Cl | F.CaO | LSF | SM | AM | C3S | C2S | C3A | C4AF | Liquid | IR | Liter Weight | Remarks
|  |  | UOM |  | % | % | % | % | % | % | % | % | % | % | % | % | % | [8 empty] | % | gm/Lt |  |  | ANJANEYULU
2021-06-01 | 0:00 | [28 empty] | R.Mari
2021-06-01 | 1:00 |  |  |  | 0.51 | 21.86 | 4.89 | 4.52 | 66.08 | 1.14 | 0.39 | [5 empty] | 2.49 | 0.9438112 | 2.323061 | 1.081858 | 53.3509 | 22.49561613 | 5.3197 | 13.75436 | 25.719647 | 0.69 | 1240 | Rake - 6
2021-06-01 | 2:00 |  |  |  | 0.8 | 21.52 | 4.91 | 4.19 | 66.04 | 1.3 | 0.66 | [5 empty] | 1.99 | 0.9588872 | 2.364835 | 1.171838 | 58.1446 | 17.90392822 | 5.9304 | 12.75017 | 25.2140815 | 0.53 | 1220 | Rake - 7
2021-06-01 | 3:00
2021-06-01 | 4:00
2021-06-01 | 5:00
2021-06-01 | 6:00
2021-06-01 | 7:00
2021-06-01 | 8:00
2021-06-01 | 9:00
2021-06-01 | 10:00
2021-06-01 | 11:00
2021-06-01 | 12:00
2021-06-01 | 13:00
2021-06-01 | 14:00
2021-06-01 | 15:00
2021-06-01 | 16:00
2021-06-01 | 17:00
2021-06-01 | 18:00
2021-06-01 | 19:00
2021-06-01 | 20:00
2021-06-01 | 21:00
2021-06-01 | 22:00
2021-06-01 | 23:00 |  |  |  | 0.58 | 21.14 | 5.25 | 4.19 | 66.38 | 1.47 | 0.43 | [5 empty] | 2.49 | 0.9730926 | 2.239407 | 1.252983 | 58.0966 | 16.84953462 | 6.8314 | 12.75017 | 26.4022115 | 0.65 | 1200 | Rake - 1
Average |  |  |  |  | 0.63 | 21.50667 | 5.016667 | 4.3 | 66.16667 | 1.303333 | 0.4933333 | [5 empty] | 2.323333 | 0.958597 | 2.309101 | 1.168893 | 56.5307 | 19.08303 | 6.027167 | 13.0849 | 25.77865 | 0.6233333 | 1220
Minimum |  |  |  |  | 0.51 | 21.14 | 4.89 | 4.19 | 66.04 | 1.14 | 0.39 | [5 empty] | 1.99 | 0.9438112 | 2.239407 | 1.081858 | 53.3509 | 16.84953462 | 5.3197 | 12.75017 | 25.2140815 | 0.53 | 1200
Maximum |  |  |  |  | 0.8 | 21.86 | 5.25 | 4.52 | 66.38 | 1.47 | 0.66 | [5 empty] | 2.49 | 0.9730926 | 2.364835 | 1.252983 | 58.1446 | 22.49561613 | 6.8314 | 13.75436 | 26.4022115 | 0.69 | 1240
Std Dev |  |  |  |  | 0.1513275 | 0.3601851 | 0.2023199 | 0.1905256 | 0.1858315 | 0.1650253 | 0.1457166 | [5 empty] | 0.2886751 | 0.01464285 | 0.06386882 | 0.08560044 | 2.753892 | 3.002043 | 0.7604815 | 0.5797694 | 0.5962583 | 0.08326664 | 20
Daily Chemical Analysis Report - Clinker
Name of the Material: |  |  | Clinker |  | Period: |  | 2021-06-01 | to | 2021-06-30 |  | Report Frequency: |  |  | Daily
Date |  |  | Element |  | LOI | SIO2 | Al2O3 | Fe2O3 | CaO | MgO | SO3 | Mn2O3 | Na2O | K2O | P2O5 | Cl | F.CaO | LSF | SM | AM | C3S | C2S | C3A | C4AF | Liquid | IR | Liter Weight | Remarks
|  |  | UOM |  | % | % | % | % | % | % | % | % | % | % | % | % | % | [8 empty] | % | gm/Lt |  |  | ANJANEYULU
2021-06-01 | [27 empty] | No Reciept
2021-06-02 |  |  |  |  | 0.947 | 21.907 | 4.945384 | 3.7091128 | 65.7013328 | 1.24373568 | 0.640817 | [5 empty] | 2.49 | 0.9428334 | 2.531285 | 1.333306 | 52.23992 | 23.46852 | 6.836866 | 11.28683 | 24.20662 | 0.35 | 1310 | No Reciept
2021-06-03 |  |  |  |  | 1.13 | 22.08 | 4.63 | 3.58 | 65.38 | 1.31 | 0.74 | [5 empty] | 3.49 | 0.9379259 | 2.689403 | 1.293296 | 47.8513 | 27.27536441 | 6.2193 | 10.89394 | 23.044628 | 0.56 | 1200 | No Reciept
2021-06-04 | [27 empty] | No Reciept
2021-06-05 | [27 empty] | No Reciept
2021-06-06 | [27 empty] | No Reciept
2021-06-07 | [27 empty] | No Reciept
2021-06-30 | [27 empty] | No Reciept
Average |  |  |  |  | 1.0385 | 21.9935 | 4.787692 | 3.6445564 | 65.5406664 | 1.27686784 | 0.6904085 | [5 empty] | 2.99 | 0.9403797 | 2.610344 | 1.313301 | 50.04561 | 25.37194 | 6.528083 | 11.09039 | 23.62562 | 0.455 | 1255
Minimum |  |  |  |  | 0.947 | 21.907 | 4.63 | 3.58 | 65.38 | 1.24373568 | 0.640817 | [5 empty] | 2.49 | 0.9379259 | 2.531285 | 1.293296 | 47.8513 | 23.46852 | 6.2193 | 10.89394 | 23.044628 | 0.35 | 1200
Maximum |  |  |  |  | 1.13 | 22.08 | 4.945384 | 3.7091128 | 65.7013328 | 1.31 | 0.74 | [5 empty] | 3.49 | 0.9428334 | 2.689403 | 1.333306 | 52.23992 | 27.27536441 | 6.836866 | 11.28683 | 24.20662 | 0.56 | 1310
Std Dev |  |  |  |  | 0.1294005 | 0.1223295 | 0.2230099 | 0.09129654 | 0.2272166 | 0.04685595 | 0.07013297 | [5 empty] | 0.7071068 | 0.003470161 | 0.1118062 | 0.02829152 | 3.10322 | 2.691844 | 0.4366851 | 0.2778154 | 0.8216489 | 0.1484924 | 77.78175
Weekly - Chemical Analysis Report - Clinker
Name of the Material: |  |  | Clinker |  | Period: |  | 1 | to | 52 |  | Report Frequency: |  |  | Weekly
Week | From | To | Element |  | LOI | SIO2 | Al2O3 | Fe2O3 | CaO | MgO | SO3 | Mn2O3 | Na2O | K2O | P2O5 | Cl | F.CaO | LSF | SM | AM | C3S | C2S | C3A | C4AF | Liquid | IR | Liter Weight | Remarks
|  |  | UOM |  | % | % | % | % | % | % | % | % | % | % | % | % | % | [8 empty] | % | gm/Lt |  |  | ANJANEYULU
1 | 2021-01-01 | 2021-01-07
2 | 2021-01-09 | 2021-01-15 |  |  | 0.51 | 21.86 | 4.89 | 4.52 | 66.08 | 1.14 | 0.39 | [6 empty] | 0.9438112 | 2.323061 | 1.081858 | 63.4852 | 14.85131364 | 5.3197 | 13.75436 | 25.719647 |  |  | No Reciept |  |  | 1 | 2021-01-01 | 2021-01-07
3 | 2021-01-17 | 2021-01-23 |  |  | 0.8 | 21.52 | 4.91 | 4.19 | 66.04 | 1.3 | 0.66 | [6 empty] | 0.9588872 | 2.364835 | 1.171838 | 66.2439 | 11.79462623 | 5.9304 | 12.75017 | 25.2140815 |  |  | No Reciept |  |  | 2 | 2021-01-08 | 2021-01-14
4 | 2021-01-25 | 2021-01-31 | [25 empty] | No Reciept |  |  | 3 | 2021-01-15 | 2021-01-21
5 | 2021-02-02 | 2021-02-08 |  |  | 0.58 | 21.14 | 5.25 | 4.19 | 66.38 | 1.47 | 0.43 | [6 empty] | 0.9730926 | 2.239407 | 1.252983 | 68.2309 | 9.20523213 | 6.8314 | 12.75017 | 26.4022115 |  |  | No Reciept |  |  | 4 | 2021-01-22 | 2021-01-28
51 | 2021-12-17 | 2021-12-23 | [25 empty] | No Reciept | 66.72 |  | 5 | 2021-01-29 | 2021-02-04
52 | 2021-12-24 | 2021-12-31 | [25 empty] | No Reciept |  |  | 6 | 2021-02-05 | 2021-02-11
Average |  |  |  |  | 0.5048501 | 16.16058 | 3.254602 | 3.247824 | 50.14544 | 0.989214 | 0.3875332 | [5 empty] | 0.7071068 | 0.7198153 | 1.759777 | 0.8837427 | 50.2658 | 9.635754 | 4.629546 | 9.883129 | 19.5394 | 0.1484924 | 77.78175 |  |  |  | 7 | 2021-02-12 | 2021-02-18
Minimum |  |  |  |  | 0.1294005 | 0.1223295 | 0.2230099 | 0.09129654 | 0.2272166 | 0.04685595 | 0.07013297 | [5 empty] | 0.7071068 | 0.003470161 | 0.1118062 | 0.02829152 | 3.10322 | 2.691844 | 0.4366851 | 0.2778154 | 0.8216489 | 0.1484924 | 77.78175 |  |  |  | 8 | 2021-02-19 | 2021-02-25
Maximum |  |  |  |  | 0.8 | 21.86 | 5.25 | 4.52 | 66.38 | 1.47 | 0.66 | [5 empty] | 0.7071068 | 0.9730926 | 2.364835 | 1.252983 | 68.2309 | 14.85131364 | 6.8314 | 13.75436 | 26.4022115 | 0.1484924 | 77.78175 |  |  |  | 9 | 2021-02-26 | 2021-03-04
Std Dev |  |  |  |  | 0.2791355 | 10.69621 | 2.432605 | 2.110094 | 28.57174 | 0.6425258 | 0.2427554 | [5 empty] | #DIV/0! | 0.4777131 | 1.099884 | 0.5745676 | 31.50188 | 5.172557 | 2.863377 | 6.421016 | 12.48799 | #DIV/0! | #DIV/0! |  |  |  | 10 | 2021-03-05 | 2021-03-11
Monthly - Chemical Analysis Report - Clinker | [30 empty] | 11 | 2021-03-12 | 2021-03-18
Name of the Material: |  |  | Clinker |  | Period: |  | 2021-01-01 | to | 2021-06-01 |  | Report Frequency: |  |  | Monthly | [16 empty] | 12 | 2021-03-19 | 2021-03-25
Month |  |  | Element |  | LOI | SIO2 | Al2O3 | Fe2O3 | CaO | MgO | SO3 | Mn2O3 | Na2O | K2O | P2O5 | Cl | F.CaO | LSF | SM | AM | C3S | C2S | C3A | C4AF | Liquid | IR | Liter Weight | Remarks |  |  | 13 | 2021-03-26 | 2021-04-01
|  |  | UOM |  | % | % | % | % | % | % | % | % | % | % | % | % | % | [8 empty] | % | gm/Lt |  |  | ANJANEYULU | 14 | 2021-04-02 | 2021-04-08
2021-01-30 | [30 empty] | 15 | 2021-04-09 | 2021-04-15
2021-02-01 |  |  |  |  | 0.51 | 21.86 | 4.89 | 4.52 | 66.08 | 1.14 | 0.39 | [6 empty] | 0.9438112 | 2.323061 | 1.081858 | 63.4852 | 14.85131364 | 5.3197 | 13.75436 | 25.719647 |  |  | No Reciept |  |  | 16 | 2021-04-16 | 2021-04-22
2021-03-03 |  |  |  |  | 0.8 | 21.52 | 4.91 | 4.19 | 66.04 | 1.3 | 0.66 | [6 empty] | 0.9588872 | 2.364835 | 1.171838 | 66.2439 | 11.79462623 | 5.9304 | 12.75017 | 25.2140815 |  |  | No Reciept |  |  | 17 | 2021-04-23 | 2021-04-29
2021-04-05 | [27 empty] | No Reciept |  |  | 18 | 2021-04-30 | 2021-05-06
2021-05-01 |  |  |  |  | 0.58 | 21.14 | 5.25 | 4.19 | 66.38 | 1.47 | 0.43 | [6 empty] | 0.9730926 | 2.239407 | 1.252983 | 68.2309 | 9.20523213 | 6.8314 | 12.75017 | 26.4022115 |  |  | No Reciept |  |  | 19 | 2021-05-07 | 2021-05-13
2021-11-01 | [27 empty] | No Reciept | 66.72 |  | 20 | 2021-05-14 | 2021-05-20
2021-12-01 | [27 empty] | No Reciept |  |  | 21 | 2021-05-21 | 2021-05-27
Average |  |  |  |  | 0.5422839 | 18.80405 | 8842.897 | 3.752523 | 8915.014 | 1.138131 | 0.4306889 | [5 empty] | #DIV/0! | 0.838376 | 2.006797 | 1.020312 | 57.36547 | 10.25593 | 5.236219 | 11.41893 | 22.45598 | #DIV/0! | #DIV/0! |  |  |  | 22 | 2021-05-28 | 2021-06-03
Minimum |  |  |  |  | 0.2791355 | 10.69621 | 2.432605 | 2.110094 | 28.57174 | 0.6425258 | 0.2427554 | [5 empty] | #DIV/0! | 0.4777131 | 1.099884 | 0.5745676 | 31.50188 | 5.172557 | 2.863377 | 6.421016 | 12.48799 | #DIV/0! | #DIV/0! |  |  |  | 23 | 2021-06-04 | 2021-06-10
Maximum |  |  |  |  | 0.8 | 21.86 | 44197 | 4.52 | 44348 | 1.47 | 0.66 | [5 empty] | #DIV/0! | 0.9730926 | 2.364835 | 1.252983 | 68.2309 | 14.85131364 | 6.8314 | 13.75436 | 26.4022115 | #DIV/0! | #DIV/0! |  |  |  | 24 | 2021-06-11 | 2021-06-17
Std Dev |  |  |  |  | 0.2145767 | 5.413222 | 19763.54 | 1.105949 | 19807.65 | 0.3568224 | 0.1727799 | [5 empty] | #DIV/0! | 0.240739 | 0.6068531 | 0.3052714 | 17.35185 | 4.099991 | 1.699396 | 3.365401 | 6.663137 | #DIV/0! | #DIV/0! |  |  |  | 25 | 2021-06-18 | 2021-06-24
Yearly - Chemical Analysis Report - Clinker | [30 empty] | 26 | 2021-06-25 | 2021-07-01
Name of the Material: |  |  | Clinker |  | Period: |  | 2017 | to | 2020 |  | Report Frequency: |  |  | Yearly | [16 empty] | 27 | 2021-07-02 | 2021-07-08
Date | Time |  | Element |  | LOI | SIO2 | Al2O3 | Fe2O3 | CaO | MgO | SO3 | Mn2O3 | Na2O | K2O | P2O5 | Cl | F.CaO | LSF | SM | AM | C3S | C2S | C3A | C4AF | Liquid | IR | Liter Weight | Remarks |  |  | 28 | 2021-07-09 | 2021-07-15
|  |  | UOM |  | % | % | % | % | % | % | % | % | % | % | % | % | % | [8 empty] | % | gm/Lt |  |  | ANJANEYULU | 29 | 2021-07-16 | 2021-07-22
2017 |  |  |  |  | 0.6 | 21.8 | 4.58 | 4.36 | 65.59 | 1.63 | 0.76 | [5 empty] | 1.96 | 0.9455096 | 2.438479 | 1.050459 | 56.2817 | 20.11271369 | 4.7686 | 13.26748 | 24.929616 |  |  | No Reciept |  |  | 30 | 2021-07-23 | 2021-07-29
2018 |  |  |  |  | 0.76 | 22.02 | 4.89 | 3.83 | 64.82 | 1.61 | 0.34 | [5 empty] | 1.76 | 0.9258214 | 2.525229 | 1.276762 | 50.9645 | 24.75487765 | 6.4858 | 11.65469 | 24.6727855 |  |  | No Reciept |  |  | 31 | 2021-07-30 | 2021-08-05
2019 | [27 empty] | No Reciept |  |  | 32 | 2021-08-06 | 2021-08-12
2020 | [27 empty] | No Reciept |  |  | 33 | 2021-08-13 | 2021-08-19 | 1
2021 | [25 empty] | 0.52 | 1170 | 0.1 |  |  | 34 | 2021-08-20 | 2021-08-26
2040 | [25 empty] | 0.85 | 1170 | 0.07 |  |  | 35 | 2021-08-27 | 2021-09-02
[31 empty] | 46 | #REF! | #REF!
Average |  |  | 0.085 |  | 0.6204348 | 17.86032 | 4953.763 | 3.443531 | 5008.914 | 1.111573 | 0.4695818 | #DIV/0! | #DIV/0! | #DIV/0! | #DIV/0! | #DIV/0! | #DIV/0! | 0.7861458 | 1.975897 | 0.9973832 | 49.11798 | 14.88042 | 5.134695 | 10.47866 | 20.89006 | #DIV/0! | #DIV/0! |  |  |  | 47 | #REF! | #REF!
Minimum |  |  | 0.07 |  | 0.1294005 | 0.1223295 | 0.2023199 | 0.09129654 | 0.1858315 | 0.04685595 | 0.07013297 | 0 | 0 | 0 | 0 | 0 | #DIV/0! | 0.003470161 | 0.06386882 | 0.02829152 | 2.753892 | 2.691844 | 0.4366851 | 0.2778154 | 0.5962583 | #DIV/0! | #DIV/0! |  |  |  | 48 | #REF! | #REF!
Maximum |  |  | 0.1 |  | 1.13 | 22.08 | 44348 | 4.52 | 44377 | 1.63 | 0.76 | 0 | 0 | 0 | 0 | 0 | #DIV/0! | 0.9730926 | 2.689403 | 1.333306 | 68.2309 | 27.27536441 | 6.836866 | 13.75436 | 26.4022115 | #DIV/0! | #DIV/0! |  |  |  | 49 | #REF! | #REF!
Std Dev |  |  | 0.0212132 |  | 0.2862297 | 7.33787 | 13153.59 | 1.401605 | 13170.59 | 0.4537176 | 0.2092665 | #DIV/0! | #DIV/0! | #DIV/0! | #DIV/0! | #DIV/0! | #DIV/0! | 0.3222407 | 0.8078544 | 0.4089347 | 19.78159 | 7.827497 | 2.051264 | 4.265085 | 8.420956 | #DIV/0! | #DIV/0! |  |  |  | 50 | #REF! | #REF!
[31 empty] | 51 | #REF! | #REF!
[31 empty] | 52 | #REF! | 2021-12-31
Formulas:
Time = +[Time, row above]+8
To = +[To, row above]+8